## Combined Characterisation
S. No. | Biomass Residue | Proximate Analysis |  |  |  | HHV | Ultimate Analysis |  |  |  |  | Fractions |  |  |  | Halides
|  | Moisture (%) | Volatile Matter (%) | Ash (%) | Fixed Carbon (%) | CV (MJ/kg) | C (%) | H (%) | N (%) | S (%) | O (%) | HC % | Cellulose % | Lignin % | Extractive % | F (mg/kg) | Cl (mg/kg) | Br (mg/kg) | S (mg/kg) | Reference
1 | Bagasse | 6.25 | 71.97 | 2.14 | 19.64 | 16.98 | 42.24 | 6.37 | 0.67 | 0 | 50.72
2 | Pressmud |  | 29.61 | 68.28 |  |  | 16.40 | 2.18 | 1.26 | BDL | 80.16
3 | Mustard Straw | 9.45 | 70.1 | 5.39 | 15.11 | 16.03 | 39.12 | 5.13 | 1.55 | 1.09 | 53.07 | [8 empty] | Optimization of mixed agro residue pellets for enhanced fuel quality and economic feasibility
4 | Mixed Wood Saw Dust | 4.55 | 80.09 | 4.01 | 12.34 | 17.42 | 45.37 | 5.4 | 0.78 | 0.07 | 48.37
5 | Torrefied Mustard Straw at 200 C for 1 hr | 3.01 | 73.54 | 5.79 | 17.66 | 17.64 | 43.02 | 6.2 | 0.84 | 0.5 | 40.67 | [8 empty] | Torrefied Mustard Straw as a Potential Solid Biofuel: a Study with Physicochemical Characterization and Thermogravimetric and Emission Analysis
6 | Torrefied Mustard Straw at 250 C for 1 hr | 2.85 | 61.55 | 6.42 | 29.18 | 21.72 | 50.12 | 5.83 | 1.2 | 0.41 | 33.29
7 | Torrefied Mustard Straw at 300 C for 1 hr | 2.41 | 56.24 | 6.65 | 34.7 | 24.36 | 55.1 | 5.11 | 1.26 | 0.39 | 29.18
8 | Paddy Straw (PB 370) | 9.32 | 70.57 | 17.7 | 11.73 | 15.15 | 37.88 | 5.84 | 1.05 | 0.2 | 55.03 | 20.4 | 36.45 | 14.96 | 28.29 | 21.83 | 5021.43 | 91.77 | 1061.4 | Comprehensive physicochemical analysis of paddy straw varieties in Punjab for prospective energy generation applications
9 | Paddy Straw (PB 1121) | 10.04 | 67.8 | 10.04 | 10.04 | 14.42 | 35.45 | 5.53 | 1.03 | 0.41 | 57.58 | 17.55 | 39.66 | 18.32 | 24.47 | 24.1 | 4219.8 | 100.4 | 1063
10 | Paddy Straw (PR 121) | 9.04 | 75.69 | 12.04 | 12.27 | 13.98 | 36.59 | 5.61 | 0.97 | 0.08 | 56.75 | 22.52 | 24.98 | 21.03 | 31.47 | 18.9 | 5430.6 | 93.9 | 1440.5
11 | Paddy Straw (Pusa 44) | 9.79 | 72.15 | 17.14 | 10.71 | 14.75 | 36.58 | 5.59 | 0.9 | 0.04 | 56.89 | 16.88 | 34.92 | 23.04 | 25.16 | 102.1 | 3863.8 | 113.2 | 1267
12 | Paddy Straw (PR 126) | 8.99 | 71.35 | 18.05 | 10.6 | 12.41 | 32.32 | 5.1 | 1.36 | 0.05 | 61.17 | 20 | 34.05 | 22.21 | 23.74 | 18.9 | 5034.5 | 129.8 | 2210.6
13 | Pine Charcoal (Meghalya) * |  | 18.9 | 1.96 | 79.14 | 30.62 | 83.18 | 2.33 | 0.1 | [6 empty] | 19.45 | 157.9 | 54.55 | 1903.75 | A comprehensive analysis and optimization of coal–biomass mixed fuel for sustainable power generation using the design of experiments and artificial neural network
14 | Pine Cone (Meghalya)* |  | 77.43 | 0.81 | 21.76 | 17.55 | 41.27 | 5.75 | 0.34 | [6 empty] | 11.4 | 53.03 | 35.35 | 713.23
15 | Pine Needle (Meghalya)* |  | 74.53 | 4.13 | 21.34 | 17.97 | 46.96 | 6.03 | 1.73 | [6 empty] | 9.35 | 1285.55 | 43.35 | 1951.8
16 | Cattle Manure* |  | 71.12 | 14.38 | 14.5 |  | 41.97 | 6.12 | 2.24 | 0.22 |  | 12.04 | 29.1 | 12.96 | 45.9 |  |  |  |  | Pyrolysis of cattle manure: kinetics and thermodynamic analysis using TGA and artificial neural network
17 | Maize Residue | 6.63 | 72.21 | 7.22 | 13.92 | 16.58 | 40.81 | 5.88 | 1.81 | 0.1 | 51.38 | [8 empty] | Evaluating HHV Prediction Equations Using Proximate and Ultimate Analyses
18 | Bajra Residue | 7.86 | 65.59 | 8.89 | 17.64 | 15.43 | 39.9 | 6.2 | 1.92 | 0.09 | 51.87
19 | Biochar from natural draft gasifier stove of Eucalyptus Wood | 5.28-6.25 | 8.59-11.01 | 1.79-2.41 | 81.91-84.94 | 31.03-34.81 | 84.42-86.82 | 1.27-2.56 | 0.38-0.62 | 0 | 10.98-13.35 | [8 empty] | Effect of Primary Air on Performance of a Natural Draft Dual-Purpose Gasifier Stove: An Experimental Study
20 | CornCob | 5.13 | 76.11 | 3.7 | 15.06 | 17.21 | 42.25 | 6.08 | 0.39 | 0.11 | 51.17 | 29.65 | 43.95 | 15.21 | 11.19 |  |  |  |  | Technical and preliminary economic perspective on utilizing corncob residue for biomass-based power generation
21 | Wheat Straw | 7.33 | 65.43 | 11.04 | 16.2 | 15.89 | 49.3 | 5.18 | 0.8 | 0.06 | 44.66 | 22.88 | 37.4 | 29.3 | 10.42 |  |  |  |  | Impact of torrefaction on thermal behavior of wheat straw and groundnut stalk biomass: Kinetic and thermodynamic study
22 | Groundnut Stalk | 3.78 | 74.83 | 4.69 | 16.7 | 16.55 | 34.52 | 9.8 | 1.16 | 1.1 | 51.5 | 32.4 | 36.28 | 20.12 | 11.2
23 | Torrefied Wheat Straw | 2.5 | 58.57 | 58.57 | 23.9 | 18.76 | 53.6 | 4.9 | 0.67 | 0.02 | 40.82 | 16.4 | 41.55 | 29.95 | 12.1
24 | Torrefied Groundnut Stalk | 2.01 | 70.86 | 70.86 | 21.59 | 19.68 | 41.2 | 8.7 | 1.19 | 1.15 | 47.7 | 26.4 | 39.5 | 20.6 | 13.5
25 | Sheesham (Dalbergia Sissoo) | 8.53 | 81.4 | 2 | 8.1 | 19.58 | 48.16 | 6.24 | 1.16 | 0 | 44.08
26 | Eucalyptus (Eucalyptus Globus) | 5.62 | 86.76 | 1.25 | 6.37 | 18.33 | 48.05 | 6.51 | 1.26 | 0 | 44.28
27 | Bakana Neem/Dek (Persian Lilac) | 5.55 | 87.88 | 1.5 | 5.07 | 19.06 | 48.27 | 6.35 | 1.03 | 0 | 44.33
28 | Shahtoot (Mulbari) | 4.86 | 88.28 | 1.5 | 5.36 | 19.19 | 43.58 | 5.86 | 0.49 | 0 | 50.04
* dry basis

## Notes
Note | Values reproduced exactly as provided. Pressmud moisture, fixed carbon and CV were not provided and are left blank; sulphur is reported as BDL.